## Ball mill
Time = 2min
Size (μm) | Sample 2 (gr) | Sample 3 (gr) | Sample 1.2 | Sample 1 (gr) | Sample 2 (gr) | Sample 3 (gr) | Average | % | Sample Fail(gr)
>200 | 1.2139 | 1.4271 | 1.0233 | 2.3463 | 2.2883 | 2.5149 | 1.8023 | 38.47% | 1.0421
200-125 | 1.4366 | 1.4928 | 1.5086 | 1.0448 | 1.0336 | 0.9771 | 1.248917 | 26.66% | 1.3878
125-100 | 0.5118 | 0.4353 | 0.7723 | 0.3814 | 0.7703 | 0.7885 | 0.6099333 | 13.02% | 0.4912
100-63 | 0.803 | 0.8702 | 0.6675 | 0.7239 | 0.3495 | 0.3033 | 0.6195667 | 13.23%
<63 | 0.566 | 0.5302 | 0.748 | 0.2127 | 0.1547 | 0.2105 | 0.4036833 | 8.618% | 1.6757
Total | 4.5313 | 4.7556 | 4.7197 | 4.7091 | 4.5964 | 4.7943 | 4.6844 |  | 4.5968
Time = 4 min | Sample 1 (gr) | Sample 2 (gr) | Sample 3 (gr) | Sample 1 (gr) | Sample 2 (gr) | Sample 3 (gr) | Average
>200 | 0.3324 | 0.3445 | 0.3235 | 0.8253 | 0.7594 | 1.3414 | 0.6544167 | 13.93%
200-125 | 1.0383 | 1.0789 | 1.0069 | 1.3201 | 2.0151 | 1.0337 | 1.248833 | 26.59%
125-100 | 0.795 | 0.9596 | 0.6668 | 1.7117 | 1.2807 | 1.7483 | 1.193683 | 25.41%
100-63 | 1.1506 | 1.1953 | 1.1437 | 0.6063 | 0.3645 | 0.6192 | 0.8466 | 18.02%
<63 | 1.2002 | 1.088 | 1.5386 | 0.2557 | 0.2566 | 0.1832 | 0.7537167 | 16.05%
Total | 4.5165 | 4.6663 | 4.6795 | 4.7191 | 4.6763 | 4.9258 | 4.69725
Time = 6 min | Sample 1 (gr) | Sample 2 (gr) | Sample 3 (gr) | Sample 1 (gr) | Sample 2 (gr) | Sample 3 (gr) | Average
>200 | 0.2443 | 0.2647 | 0.2326 | 0.7598 | 0.84 | 0.4957 | 0.47285 | 10.06%
200-125 | 0.8173 | 0.7338 | 0.7703 | 0.9718 | 0.9253 | 0.928 | 0.85775 | 18.26%
125-100 | 0.9342 | 1.1186 | 0.8642 | 1.5614 | 1.6853 | 2.0092 | 1.36215 | 28.99%
100-63 | 1.0776 | 0.9798 | 1.2003 | 1.2641 | 0.8581 | 1.138 | 1.086317 | 23.12%
<63 | 1.642 | 1.5263 | 1.6612 | 0.1116 | 0.447 | 0.1277 | 0.9193 | 19.57%
Total | 4.7154 | 4.6232 | 4.7286 | 4.6687 | 4.7557 | 4.6986 | 4.698367
Time = 8 min | Sample 1 (gr) | Sample 2 (gr) | Sample 3 (gr) | Sample 1 (gr) | Sample 2 (gr) | Sample 3 (gr) | Average
>200 | 0.2458 | 0.2385 | 0.248 | 0.7992 | 0.6614 | 0.9401 | 0.5221667 | 11.01%
200-125 | 0.5807 | 0.5865 | 0.6148 | 0.7238 | 0.8988 | 0.8574 | 0.7103333 | 14.98%
125-100 | 1.6215 | 1.5459 | 1.1702 | 1.6305 | 2.1605 | 1.7096 | 1.6397 | 34.59%
100-63 | 0.9266 | 1.0764 | 0.9309 | 1.1979 | 0.8992 | 1.0125 | 1.00725 | 21.25%
<63 | 1.3408 | 1.2953 | 1.6516 | 0.3425 | 0.1319 | 0.4066 | 0.86145 | 18.17%
Total | 4.7154 | 4.7426 | 4.6155 | 4.6939 | 4.7518 | 4.9262 | 4.7409
Particle distribution (%)
Size (μm) | 2 min | 4 min | 6 min | 8 min
>200 | 38.47% | 13.93% | 10.06% | 11.01%
200-125 | 26.66% | 26.59% | 18.26% | 14.98%
125-100 | 13.02% | 25.41% | 28.99% | 34.59%
100-63 | 13.23% | 18.02% | 23.12% | 21.25%
<63 | 8.618% | 16.05% | 19.57% | 18.17%

## Ashes no treatment
| Crucible | Upper Fraction | Total | Incineration | Ashes | %
3 | 37.8691 | 1.0331 | 38.0595 | 38.0615 | 0.1924 | 18.62356
4 | 36.7249 | 1.073 | 36.9121 | 36.9128 | 0.1879 | 17.51165
5 | 36.9727 | 1.0485 | 37.1624 | 37.1634 | 0.1907 | 18.18789
6 | 38.8157 | 1.0191 | 38.0079 | 38.0082 | -0.8075
7 | 37.7531 | 1.017 | 37.9316 | 37.9323 | 0.1792 | 17.62045
10 | 35.6578 | 1.0368 | 35.8501 | 35.8504 | 0.1926 | 18.57639 | 17.90132
11 | 39.379 | 1.1052 | 39.5746 | 39.5745 | 0.1955 | 17.68911
13 | 35.6724 | 1.1249 | 35.8703 | 35.8706 | 0.1982 | 17.61934
25 | 28.5137 | 1.0482 | 28.6954 | 28.6959 | 0.1822 | 17.38218

## Ashes 1
UPPER FRACTION
|  |  |  | Crucible | Upper Fraction | Total | Incineration | Ashes | % |  |  | Samples | Upper Fraction | Lower fraction
2 | Room Temperature | 2 min A | @Room T-Uruguay 2 min 1 | 38.923 | 1.0775 | 40.0005 | 39.1213 | 0.1983 | 18.40371 | NA | Room Temperature | 2 min A | NA | 14.56105 |  |  |  |  | Ashes (%)
- |  | 2 min B | @Room T-Uruguay 2 min 2 | - | - | - | - | - | - |  |  | 2 min B |  |  |  |  | Temperature | Time | Upper Fraction | Lower fraction
9 |  | 4 min A | @Room T-Uruguay 4 min 1 | 37.8027 | 1.0008 | 38.8035 | 37.9789 | 0.1762 | 17.60592 | NA |  | 4 min A | NA | 14.34999 |  |  | Room T | 2 min | NA | 14.56105
- |  | 4 min B | @Room T-Uruguay 4 min 2 | - | - | - | - | - | - |  |  | 4 min B | [5 empty] | 4 min | NA | 14.34999
I-18 |  | 6 min A | @Room T-Uruguay 6 min 1 | 36.6783 | 1.055 | 37.7333 | 36.8779 | 0.1996 | 18.91943 | 15.29559 |  | 6 min A | 15.29559 | 15.60553 |  |  |  | 6 min | 15.29559 | 15.60553
I-20 |  | 6 min B | @Room T-Uruguay 6 min 2 | 31.5764 | 1.2783 | 32.8547 | 31.7256 | 0.1492 | 11.67175 |  |  | 6 min B | [5 empty] | 8 min | 14.71287 | 12.71891
16 |  | 8 min A | @Room T-Uruguay 8 min 1 | 29.0127 | 1.2782 | 30.2909 | 29.2466 | 0.2339 | 18.29917 | 14.71287 |  | 8 min A | 14.71287 | 12.71891 |  |  | 50 C | 2 min | 11.98522 | 15.36498
I-E |  | 8 min B | @Room T-Uruguay 8 min 2 | 30.8364 | 1.509 | 32.3454 | 31.0043 | 0.1679 | 11.12657 |  |  | 8 min B | [5 empty] | 4 min | 11.97693 | 13.81811
6 | 50 C | 2 min A | @50C-Uruguay 2 min 1 | 39.3328 | 1.1371 | 40.4699 | 39.4447 | 0.1119 | 9.840823 | 11.98522 | 50 C | 2 min A | 11.98522 | 15.36498 |  |  |  | 6 min | 11.46318 | 11.11273
16b |  | 2 min B | @50C-Uruguay 2 min 2 | 27.2318 | 1.0524 | 28.2842 | 27.3805 | 0.1487 | 14.12961 |  |  | 2 min B | [5 empty] | 8 min | 10 | 12.76482
I-26 |  | 4 min A | @50C-Uruguay 4 min 1 | 36.3311 | 1.3561 | 37.6872 | 36.4705 | 0.1394 | 10.27948 | 11.97693 |  | 4 min A | 11.97693 | 13.81811
120 |  | 4 min B | @50C-Uruguay 4 min 2 | 42.2099 | 1.0165 | 43.2264 | 42.3489 | 0.139 | 13.67437 |  |  | 4 min B
1-A |  | 6 min A | @50C-Uruguay 6 min 1 | 34.1683 | 1.2517 | 35.42 | 34.2889 | 0.1206 | 9.634897 | 11.46318 |  | 6 min A | 11.46318 | 11.11273
B |  | 6 min B | @50C-Uruguay 6 min 2 | 34.1804 | 1.0029 | 35.1833 | 34.3137 | 0.1333 | 13.29145 |  |  | 6 min B
718-26 |  | 8 min A | @50C-Uruguay 8 min 1 | 37.1694 | 1.277 | 38.4464 | 37.2778 | 0.1084 | 8.488645 | 10.27266 |  | 8 min A | 10 | 12.76482
12 |  | 8 min B | @50C-Uruguay 8 min 2 | 38.2699 | 1.0094 | 39.2793 | 38.3916 | 0.1217 | 12.05667 |  |  | 8 min B
10
LOWER FRACTION
|  |  |  | Crucible | Lower fraction | Total | Incineration | Ashes | %
1 | Room Temperature | 2 min A | Room T-Uruguay 2 min 1 | 36.6771 | 1.0201 | 37.6972 | 36.8522 | 0.1751 | 17.16498 | 14.56105 |  |  |  |  | Crucible | Upper Fraction | Total | Incineration | Ashes | %
3 |  | 2 min B | Room T-Uruguay 2 min 2 | 34.1589 | 1.0822 | 35.2411 | 34.2883 | 0.1294 | 11.95712 |  |  |  | 2 min B | I-P | 39.8893 | 1.1427 | 42.3222 | 40.1625
2 |  | 4 min A | Room T-Uruguay 4 min 1 | 38.9223 | 1.1245 | 40.0468 | 39.1083 | 0.186 | 16.54068 | 14.34999 |  |  | 4 min B |  |  | 1.2902
4 |  | 4 min B | Room T-Uruguay 4 min 2 | 30.8724 | 1.1777 | 32.0501 | 31.0156 | 0.1432 | 12.15929
5 |  | 6 min A | Room T-Uruguay 6 min 1 | 36.9353 | 0.8773 | 37.8126 | 37.0741 | 0.1388 | 15.82127 | 15.60553
6 |  | 6 min B | Room T-Uruguay 6 min 2 | 39.3329 | 1.039 | 40.3719 | 39.4928 | 0.1599 | 15.3898
7 |  | 8 min A | Room T-Uruguay 8 min 1 | 39.8887 | 0.8342 | 40.7229 | 40.0125 | 0.1238 | 14.84057 | 12.71891
8 |  | 8 min B | Room T-Uruguay 8 min 2 | 37.1696 | 1.0314 | 38.201 | 37.2789 | 0.1093 | 10.59725
9 | 50 C | 2 min A | 50C-Uruguay 2 min 1 | 37.8032 | 1.0508 | 38.854 | 37.9635 | 0.1603 | 15.25504 | 15.36498
10 |  | 2 min B | 50C-Uruguay 2 min 2 | 30.835 | 1.0307 | 31.8657 | 30.9945 | 0.1595 | 15.47492
11 |  | 4 min A | 50C-Uruguay 4 min 1 | 27.2315 | 1.1783 | 28.4098 | 27.3725 | 0.141 | 11.96639 | 13.81811
12 |  | 4 min B | 50C-Uruguay 4 min 2 | 38.2679 | 1.0734 | 39.3413 | 38.4361 | 0.1682 | 15.66983
13 |  | 6 min A | 50C-Uruguay 6 min 1 | 30.2997 | 1.2932 | 31.5929 | 30.4593 | 0.1596 | 12.34148 | 11.11273
16 |  | 6 min B | 50C-Uruguay 6 min 2 | 29.0128 | 1.0947 | 30.1075 | 29.121 | 0.1082 | 9.883986
20 |  | 8 min A | 50C-Uruguay 8 min 1 | 31.5764 | 1.007 | 32.5834 | 31.694 | 0.1176 | 11.67825 | 12.76482
26 |  | 8 min B | 50C-Uruguay 8 min 2 | 36.3306 | 1.0591 | 37.3897 | 36.4773 | 0.1467 | 13.85138
Note on C5: [Threaded comment] Your version of Excel allows you to read this threaded comment; however, any edits to it will get removed if the file is opened in a newer version of Excel. Learn more: https://go.microsoft.com/fwlink/?linkid=870924 Comment: 2 min B and 4 min B were mixed by mistake

## Ashes 2
26/04/21
Temperatura 50 C
|  |  | 2-4 min | A
|  |  | 6-8 min | B
| A | Crucible | Upper Fraction | Total | Incineration | Ashes | %
1 | @50C-Colombia 2-4 min 1 | 36.6764 | 0.829 | 37.5054 | 36.7811 | 0.1047 | 12.62967
2 | @50C-Colombia 2-4 min 2 | 38.9223 | 0.8537 | 39.776 | 39.0278 | 0.1055 | 12.35797
3 | @50C-Colombia 2-4 min 3 | 34.1592 | 0.4579 | 34.6171 | 34.2227 | 0.0635 | 13.86766
4 | @50C-Colombia 2-4 min 4 | 30.8693 | 0.5719 | 31.4412 | 30.9472 | 0.0779 | 13.62126
5 | @50C-Colombia 2-4 min 5 | 36.9356 | 0.5963 | 37.5319 | 37.0178 | 0.0822 | 13.78501 | 13.25231
Lower Fraction
6 | 50C-Colombia 2-4 min 1 | 39.3326 | 1.0239 | 40.3565 | 39.4448 | 0.1122 | 10.9581
7 | 50C-Colombia 2-4 min 2 | 39.8885 | 1.0179 | 40.9064 | 40.0016 | 0.1131 | 11.11111
8 | 50C-Colombia 2-4 min 3 | 37.1699 | 1.0454 | 38.2153 | 37.2834 | 0.1135 | 10.85709
9 | 50C-Colombia 2-4 min 4 | 37.8029 | 1.0383 | 38.8412 | 37.9117 | 0.1088 | 10.47867
10 | 50C-Colombia 2-4 min 5 | 30.835 | 1.0281 | 31.8631 | 30.9446 | 0.1096 | 10.66044 | 10.81308
| B | Crucible | Upper Fraction | Total | Incineration | Ashes | %
11 | @50C-Colombia 6-8 min 1 | 27.2315 | 0.8115 | 28.043 | 27.3452 | 0.1137 | 14.01109
12 | @50C-Colombia 6-8 min 2 | 38.2684 | 0.75 | 39.0184 | 38.372 | 0.1036 | 13.81333
13 | @50C-Colombia 6-8 min 3 | 30.3001 | 0.8759 | 31.176 | 30.4169 | 0.1168 | 13.33486
16 | @50C-Colombia 6-8 min 4 | 29.0133 | 0.6336 | 29.6469 | 29.1026 | 0.0893 | 14.09407
120 | @50C-Colombia 6-8 min 5 | 42.2097 | 0.9388 | 43.1485 | 42.3285 | 0.1188 | 12.65445 | 13.58156
Upper Fraction
20 | 50C-Colombia 6-8 min 1 | 31.577 | 1.0006 | 32.5776 | 31.6809 | 0.1039 | 10.38377
26 | 50C-Colombia 6-8 min 2 | 36.3305 | 1.0228 | 37.3533 | 36.431 | 0.1005 | 9.825968
27 | 50C-Colombia 6-8 min 3 | 34.1809 | 1.0092 | 35.1901 | 34.2797 | 0.0988 | 9.789933
28 | 50C-Colombia 6-8 min 4 | 13.2162 | 1.0116 | 14.2278 | 13.3241 | 0.1079 | 10.66627
69 | 50C-Colombia 6-8 min 5 | 20.2204 | 0.9839 | 21.2043 | 20.3225 | 0.1021 | 10.37707 | 10.2086
Ashes (%)
|  |  | Time | Sample | Upper Fraction | Lower fraction
|  |  | A (2 + 4 min) | 1 | 12.62967 | 10.9581
|  |  |  | 2 | 12.35797 | 11.11111
|  |  |  | 3 | 13.86766 | 10.85709
|  |  |  | 4 | 13.62126 | 10.47867
|  |  |  | 5 | 13.78501 | 10.66044
|  |  |  | Average | 13.25231 | 10.81308
|  |  | B (6 + 8 min) | 1 | 14.01109 | 10.38377
|  |  |  | 2 | 13.81333 | 9.825968
|  |  |  | 3 | 13.33486 | 9.789933
|  |  |  | 4 | 14.09407 | 10.66627
|  |  |  | 5 | 12.65445 | 10.37707
|  |  |  | Average | 13.58156 | 10.2086

## Ashes 3
| Saline solution | 80 gr en 500 ml | Densidad = 1.107 gr/cm3
|  | 2-4 min | A | [6 empty] | 2021-04-05
|  | 6-8 min | B
| A | Crucible | Upper Fraction | Total | Incineration | Ashes | %
1 | @50C-Colombia 2-4 min SS 1 | 36.6774 | 1.0746 | 37.752 | 37.1811 | 0.5037 | 46.87326
2 | @50C-Colombia 2-4 min SS 2 | 38.923 | 1.0012 | 39.9242 | 39.4302 | 0.5072 | 50.65921
3 | @50C-Colombia 2-4 min SS 3 | 34.1592 | 1.0624 | 35.2216 | 34.6529 | 0.4937 | 46.47026
4 | @50C-Colombia 2-4 min SS 4 | 30.8696 | 1.0327 | 31.9023 | 31.3882 | 0.5186 | 50.21788
5 | @50C-Colombia 2-4 min SS 5 | 36.9365 | 1.0047 | 37.9412 | 37.4145 | 0.478 | 47.57639
|  | Crucible | Lower Fraction | Total | Incineration | Ashes | %
6 | 50C-Colombia 2-4 min SS 1 | 39.3334 | 1.0546 | 40.388 | 39.6062 | 0.2728 | 25.86763
7 | 50C-Colombia 2-4 min SS 2 | 39.8891 | 1.0372 | 40.9263 | 40.1633 | 0.2742 | 26.43656
8 | 50C-Colombia 2-4 min SS 3 | 37.1704 | 0.9841 | 38.1545 | 37.4219 | 0.2515 | 25.55635
9 | 50C-Colombia 2-4 min SS 4 | 37.8023 | 1.046 | 38.8483 | 38.0785 | 0.2762 | 26.40535
10 | 50C-Colombia 2-4 min SS 5 | 30.8344 | 1.0359 | 31.8703 | 31.1015 | 0.2671 | 25.78434
| B | Crucible | Upper Fraction | Total | Incineration | Ashes | %
11 | @50C-Colombia 6-8 min SS 1 | 27.2322 | 1.1952 | 28.4274 | 27.8136 | 0.5814 | 48.64458
12 | @50C-Colombia 6-8 min SS 2 | 38.268 | 1.1292 | 39.3972 | 38.8301 | 0.5621 | 49.7786
13 | @50C-Colombia 6-8 min SS 3 | 30.3001 | 1.0534 | 31.3535 | 30.8229 | 0.5228 | 49.62977
16 | @50C-Colombia 6-8 min SS 4 | 29.0135 | 1.0522 | 30.0657 | 29.5595 | 0.546 | 51.89128
120 | @50C-Colombia 6-8 min SS 5 | 42.2099 | 1.1608 | 43.3707 | 42.7726 | 0.5627 | 48.47519
|  | Crucible | Lower Fraction | Total | Incineration | Ashes | %
20 | 50C-Colombia 6-8 min SS 1 | 31.5769 | 1.0244 | 32.6013 | 31.8438 | 0.2669 | 26.05428
26 | 50C-Colombia 6-8 min SS 2 | 36.3304 | 1.0268 | 37.3572 | 36.5815 | 0.2511 | 24.45462
27 | 50C-Colombia 6-8 min SS 3 | 34.1814 | 1.1313 | 35.3127 | 34.5048 | 0.3234 | 28.58658
28 | 50C-Colombia 6-8 min SS 4 | 15.3831 | 1.0985 | 16.4816 | 15.7009 | 0.3178 | 28.93036
29 | 50C-Colombia 6-8 min SS 5 | 27.2017 | 1.088 | 28.2897 | 27.4933 | 0.2916 | 26.80147
Ashes (%)
[6 empty] | Time | Sample | Upper Fraction | Lower fraction
[6 empty] | A (2 + 4 min) | 1 | 46.87326 | 25.86763
[7 empty] | 2 | 50.65921 | 26.43656
[7 empty] | 3 | 46.47026 | 25.55635
[7 empty] | 4 | 50.21788 | 26.40535
[7 empty] | 5 | 47.57639 | 25.78434
[7 empty] | Average | 48.3594 | 26.01005
[6 empty] | B (6 + 8 min) | 1 | 48.64458 | 26.05428
[7 empty] | 2 | 49.7786 | 24.45462
[7 empty] | 3 | 49.62977 | 28.58658
[7 empty] | 4 | 51.89128 | 28.93036
[7 empty] | 5 | 48.47519 | 26.80147
[7 empty] | Average | 49.68388 | 26.96546